## Uv-Vis
nm | Au | Au-DNA
800 | 0.003945 | 0.003754
799 | 0.00374 | 0.003704
798 | 0.003733 | 0.003627
797 | 0.003639 | 0.003456
796 | 0.003688 | 0.003361
795 | 0.003782 | 0.003493
794 | 0.00393 | 0.003617
793 | 0.004117 | 0.004121
792 | 0.004141 | 0.003678
791 | 0.004086 | 0.003849
790 | 0.004627 | 0.004356
789 | 0.004454 | 0.003956
788 | 0.004235 | 0.004381
787 | 0.005 | 0.00456
786 | 0.004769 | 0.004469
785 | 0.004969 | 0.004811
784 | 0.00501 | 0.00462
783 | 0.004916 | 0.004503
782 | 0.005085 | 0.004762
781 | 0.004995 | 0.004593
780 | 0.005127 | 0.004671
779 | 0.005235 | 0.004926
778 | 0.005473 | 0.005276
777 | 0.005515 | 0.0053
776 | 0.005658 | 0.005154
775 | 0.005572 | 0.005237
774 | 0.005983 | 0.005707
773 | 0.006037 | 0.005698
772 | 0.006204 | 0.005701
771 | 0.005858 | 0.005698
770 | 0.006249 | 0.006272
769 | 0.00625 | 0.006252
768 | 0.006506 | 0.006414
767 | 0.006527 | 0.006271
766 | 0.006388 | 0.006527
765 | 0.006747 | 0.006919
764 | 0.006745 | 0.006808
763 | 0.006916 | 0.006697
762 | 0.007048 | 0.007267
761 | 0.00719 | 0.007459
760 | 0.007128 | 0.007239
759 | 0.0071 | 0.00719
758 | 0.00735 | 0.007442
757 | 0.007452 | 0.007686
756 | 0.007562 | 0.00793
755 | 0.007699 | 0.008039
754 | 0.007807 | 0.008403
753 | 0.00828 | 0.008904
752 | 0.008311 | 0.008676
751 | 0.00818 | 0.008669
750 | 0.008232 | 0.008858
749 | 0.008744 | 0.009491
748 | 0.008551 | 0.009161
747 | 0.008856 | 0.009544
746 | 0.008935 | 0.009947
745 | 0.009075 | 0.010208
744 | 0.009109 | 0.010233
743 | 0.009167 | 0.010307
742 | 0.009191 | 0.010191
741 | 0.009519 | 0.010676
740 | 0.009447 | 0.010864
739 | 0.009703 | 0.011108
738 | 0.009915 | 0.011273
737 | 0.009988 | 0.011423
736 | 0.010062 | 0.011716
735 | 0.010224 | 0.012004
734 | 0.010295 | 0.012174
733 | 0.010757 | 0.012574
732 | 0.010899 | 0.012472
731 | 0.010922 | 0.01254
730 | 0.011056 | 0.012929
729 | 0.011016 | 0.013246
728 | 0.01124 | 0.013499
727 | 0.011421 | 0.013776
726 | 0.011724 | 0.014061
725 | 0.011897 | 0.014208
724 | 0.012173 | 0.014662
723 | 0.012518 | 0.014887
722 | 0.012556 | 0.015253
721 | 0.012798 | 0.015539
720 | 0.012828 | 0.015778
719 | 0.013222 | 0.016116
718 | 0.013366 | 0.016403
717 | 0.013456 | 0.016522
716 | 0.013237 | 0.016655
715 | 0.013517 | 0.01702
714 | 0.013687 | 0.017333
713 | 0.013909 | 0.017615
712 | 0.014249 | 0.017903
711 | 0.014504 | 0.018264
710 | 0.01464 | 0.018567
709 | 0.014616 | 0.018598
708 | 0.014853 | 0.018986
707 | 0.01531 | 0.019649
706 | 0.015557 | 0.019779
705 | 0.015609 | 0.020064
704 | 0.015842 | 0.02043
703 | 0.016057 | 0.020654
702 | 0.016418 | 0.021101
701 | 0.016572 | 0.021452
700 | 0.017023 | 0.02209
699 | 0.017461 | 0.022546
698 | 0.017727 | 0.022938
697 | 0.017913 | 0.023311
696 | 0.017994 | 0.02357
695 | 0.018189 | 0.023921
694 | 0.018527 | 0.024334
693 | 0.018749 | 0.024691
692 | 0.01901 | 0.025135
691 | 0.019154 | 0.025386
690 | 0.019277 | 0.025485
689 | 0.019701 | 0.025994
688 | 0.020221 | 0.026655
687 | 0.020713 | 0.027154
686 | 0.020817 | 0.027336
685 | 0.021012 | 0.027856
684 | 0.021313 | 0.028292
683 | 0.021613 | 0.028639
682 | 0.022081 | 0.029178
681 | 0.022329 | 0.029716
680 | 0.022752 | 0.030191
679 | 0.023141 | 0.030527
678 | 0.023419 | 0.031
677 | 0.023722 | 0.031525
676 | 0.024035 | 0.032101
675 | 0.024592 | 0.032646
674 | 0.025126 | 0.033007
673 | 0.025385 | 0.033495
672 | 0.025658 | 0.034084
671 | 0.026036 | 0.034601
670 | 0.026635 | 0.035267
669 | 0.02713 | 0.035909
668 | 0.027493 | 0.036367
667 | 0.028049 | 0.03687
666 | 0.028495 | 0.037349
665 | 0.028942 | 0.037808
664 | 0.029484 | 0.038514
663 | 0.030029 | 0.039214
662 | 0.030615 | 0.039839
661 | 0.031169 | 0.040435
660 | 0.031673 | 0.041007
659 | 0.032253 | 0.04174
658 | 0.032887 | 0.042439
657 | 0.033505 | 0.042994
656 | 0.034141 | 0.043667
655 | 0.034828 | 0.044473
654 | 0.035503 | 0.045138
653 | 0.036168 | 0.045759
652 | 0.036809 | 0.04642
651 | 0.037398 | 0.047074
650 | 0.038019 | 0.04774
649 | 0.038765 | 0.04839
648 | 0.039545 | 0.049086
647 | 0.040255 | 0.049644
646 | 0.041049 | 0.050373
645 | 0.041818 | 0.051218
644 | 0.042672 | 0.05189
643 | 0.043582 | 0.052604
642 | 0.04436 | 0.053296
641 | 0.045181 | 0.054096
640 | 0.046098 | 0.0549
639 | 0.047088 | 0.055618
638 | 0.048113 | 0.056466
637 | 0.04894 | 0.057274
636 | 0.049909 | 0.058071
635 | 0.051229 | 0.058989
634 | 0.052435 | 0.059863
633 | 0.053488 | 0.060707
632 | 0.054581 | 0.061551
631 | 0.055787 | 0.062487
630 | 0.057113 | 0.063494
629 | 0.058444 | 0.064448
628 | 0.059684 | 0.065476
627 | 0.060973 | 0.066601
626 | 0.062423 | 0.067726
625 | 0.063855 | 0.068645
624 | 0.065414 | 0.069662
623 | 0.067046 | 0.070853
622 | 0.068703 | 0.072083
621 | 0.070276 | 0.073271
620 | 0.071912 | 0.074347
619 | 0.073486 | 0.075406
618 | 0.075155 | 0.076563
617 | 0.07699 | 0.07777
616 | 0.079019 | 0.079119
615 | 0.081149 | 0.08051
614 | 0.083191 | 0.081917
613 | 0.085383 | 0.083556
612 | 0.087486 | 0.084967
611 | 0.089646 | 0.086434
610 | 0.092231 | 0.08813
609 | 0.094768 | 0.089758
608 | 0.097275 | 0.091509
607 | 0.099954 | 0.093291
606 | 0.10263 | 0.095089
605 | 0.10551 | 0.096948
604 | 0.10841 | 0.098852
603 | 0.11135 | 0.1007
602 | 0.11449 | 0.10267
601 | 0.11775 | 0.10475
600 | 0.1213 | 0.10701
599 | 0.125 | 0.1094
598 | 0.12838 | 0.11161
597 | 0.13213 | 0.11385
596 | 0.13616 | 0.11631
595 | 0.14017 | 0.11877
594 | 0.14439 | 0.12137
593 | 0.14888 | 0.12417
592 | 0.15348 | 0.12705
591 | 0.1581 | 0.13023
590 | 0.16294 | 0.13344
589 | 0.16816 | 0.1366
588 | 0.17343 | 0.13983
587 | 0.17877 | 0.143
586 | 0.18417 | 0.14623
585 | 0.18948 | 0.14928
584 | 0.19535 | 0.15254
583 | 0.20196 | 0.15643
582 | 0.20876 | 0.16028
581 | 0.21566 | 0.16379
580 | 0.22248 | 0.16758
579 | 0.22961 | 0.17153
578 | 0.23715 | 0.17566
577 | 0.2448 | 0.17983
576 | 0.25274 | 0.18421
575 | 0.26083 | 0.18863
574 | 0.26929 | 0.19306
573 | 0.27799 | 0.19767
572 | 0.28693 | 0.20231
571 | 0.29635 | 0.20719
570 | 0.3059 | 0.21227
569 | 0.3156 | 0.21716
568 | 0.32559 | 0.22221
567 | 0.33608 | 0.22753
566 | 0.3467 | 0.23282
565 | 0.35738 | 0.23807
564 | 0.3688 | 0.2438
563 | 0.38021 | 0.24934
562 | 0.39168 | 0.25331
561 | 0.40377 | 0.25839
560 | 0.4158 | 0.26414
559 | 0.42811 | 0.26966
558 | 0.44059 | 0.27516
557 | 0.4533 | 0.2808
556 | 0.46607 | 0.28639
555 | 0.47885 | 0.29187
554 | 0.49148 | 0.29718
553 | 0.50454 | 0.30256
552 | 0.51797 | 0.30823
551 | 0.53115 | 0.31348
550 | 0.54436 | 0.31889
549 | 0.55719 | 0.32384
548 | 0.56985 | 0.32865
547 | 0.58217 | 0.33319
546 | 0.59442 | 0.33743
545 | 0.60625 | 0.3417
544 | 0.61783 | 0.34584
543 | 0.62873 | 0.34962
542 | 0.63931 | 0.35313
541 | 0.64928 | 0.35634
540 | 0.65887 | 0.35941
539 | 0.66769 | 0.36216
538 | 0.6754 | 0.36436
537 | 0.68254 | 0.36608
536 | 0.68859 | 0.36756
535 | 0.694 | 0.36865
534 | 0.69832 | 0.36928
533 | 0.70197 | 0.36973
532 | 0.70407 | 0.36947
531 | 0.70556 | 0.36894
530 | 0.70598 | 0.36806
529 | 0.70566 | 0.36711
528 | 0.7043 | 0.3656
527 | 0.70175 | 0.36344
526 | 0.69815 | 0.36103
525 | 0.69372 | 0.35851
524 | 0.68843 | 0.35535
523 | 0.68256 | 0.35218
522 | 0.67593 | 0.34889
521 | 0.66863 | 0.34542
520 | 0.66058 | 0.34158
519 | 0.6522 | 0.33771
518 | 0.64341 | 0.33366
517 | 0.63397 | 0.32959
516 | 0.62448 | 0.3256
515 | 0.61461 | 0.32137
514 | 0.60448 | 0.31713
513 | 0.59418 | 0.31278
512 | 0.58403 | 0.30856
511 | 0.5741 | 0.30427
510 | 0.56348 | 0.3003
509 | 0.55337 | 0.29609
508 | 0.54348 | 0.29194
507 | 0.53354 | 0.28791
506 | 0.52361 | 0.28367
505 | 0.51371 | 0.27932
504 | 0.50391 | 0.27488
503 | 0.49447 | 0.27077
502 | 0.48489 | 0.26636
501 | 0.47573 | 0.2619
500 | 0.46683 | 0.25743
499 | 0.45839 | 0.25337
498 | 0.44999 | 0.24915
497 | 0.44193 | 0.24501
496 | 0.43422 | 0.24106
495 | 0.42695 | 0.23729
494 | 0.41977 | 0.23344
493 | 0.41317 | 0.23009
492 | 0.407 | 0.22675
491 | 0.40099 | 0.22346
490 | 0.39528 | 0.22047
489 | 0.39019 | 0.21745
488 | 0.38507 | 0.2148
487 | 0.38046 | 0.21225
486 | 0.37608 | 0.20977
485 | 0.37189 | 0.20715
484 | 0.36794 | 0.20472
483 | 0.36371 | 0.20153
482 | 0.3593 | 0.19827
481 | 0.35644 | 0.19669
480 | 0.35451 | 0.19588
479 | 0.35331 | 0.19663
478 | 0.35168 | 0.19656
477 | 0.34992 | 0.19583
476 | 0.34828 | 0.1952
475 | 0.34669 | 0.19452
474 | 0.34506 | 0.19397
473 | 0.34404 | 0.19351
472 | 0.34262 | 0.19293
471 | 0.34164 | 0.19244
470 | 0.34076 | 0.19224
469 | 0.34019 | 0.19214
468 | 0.33967 | 0.19219
467 | 0.33935 | 0.19256
466 | 0.33923 | 0.19287
465 | 0.33907 | 0.19329
464 | 0.33924 | 0.19384
463 | 0.33906 | 0.19417
462 | 0.33917 | 0.19451
461 | 0.33907 | 0.1949
460 | 0.33907 | 0.19518
459 | 0.3393 | 0.19537
458 | 0.33944 | 0.1956
457 | 0.33961 | 0.19579
456 | 0.33974 | 0.19581
455 | 0.33966 | 0.19577
454 | 0.33951 | 0.19548
453 | 0.33955 | 0.19556
452 | 0.33958 | 0.19542
451 | 0.33959 | 0.19542
450 | 0.33991 | 0.19543
449 | 0.34011 | 0.19537
448 | 0.3402 | 0.19545
447 | 0.34066 | 0.19573
446 | 0.34111 | 0.19608
445 | 0.34077 | 0.19514
444 | 0.3401 | 0.19381
443 | 0.34064 | 0.1938
442 | 0.34107 | 0.19404
441 | 0.34141 | 0.19436
440 | 0.3421 | 0.19489
439 | 0.34276 | 0.1953
438 | 0.34322 | 0.19538
437 | 0.34387 | 0.19592
436 | 0.3444 | 0.19603
435 | 0.34498 | 0.1963
434 | 0.34543 | 0.19637
433 | 0.34624 | 0.19674
432 | 0.34679 | 0.19712
431 | 0.34728 | 0.19742
430 | 0.348 | 0.19763
429 | 0.34867 | 0.19813
428 | 0.3491 | 0.19809
427 | 0.34996 | 0.19859
426 | 0.35051 | 0.19913
425 | 0.35128 | 0.19939
424 | 0.35202 | 0.19967
423 | 0.35284 | 0.19999
422 | 0.35345 | 0.20027
421 | 0.35409 | 0.20062
420 | 0.35468 | 0.20084

## Fluo
Wavelength | Intensity
550 | 0.81004
551 | 0.8331
552 | 0.85752
553 | 0.88591
554 | 0.9132
555 | 0.92612
556 | 0.9571
557 | 0.97747
558 | 0.98006
559 | 1
560 | 0.99463
561 | 0.99274
562 | 0.97721
563 | 0.95813
564 | 0.93709
565 | 0.92533
566 | 0.88962
567 | 0.85298
568 | 0.83045
569 | 0.79219
570 | 0.75611
571 | 0.71752
572 | 0.6715
573 | 0.63937
574 | 0.60303
575 | 0.58073
576 | 0.55834
577 | 0.53571
578 | 0.5
579 | 0.4782
580 | 0.46459
581 | 0.46528
582 | 0.4408
583 | 0.41599
584 | 0.39565
585 | 0.3712
586 | 0.35208
587 | 0.33631
588 | 0.32091
589 | 0.30822
590 | 0.30219
591 | 0.3014
592 | 0.28738
593 | 0.28136
594 | 0.28059
595 | 0.27539
596 | 0.2687
597 | 0.26433
598 | 0.25674
599 | 0.25562
600 | 0.25571
601 | 0.2412
602 | 0.23783
603 | 0.23614
604 | 0.22971
605 | 0.2265
606 | 0.22176
607 | 0.21457
608 | 0.20808
609 | 0.20357
610 | 0.20052
611 | 0.19184
612 | 0.1821
613 | 0.17892
614 | 0.1717
615 | 0.16541
616 | 0.15617
617 | 0.15
618 | 0.14397
619 | 0.14556
620 | 0.1338
621 | 0.13347
622 | 0.12274
623 | 0.11674
624 | 0.11333
625 | 0.10396
626 | 0.10084
627 | 0.09915
628 | 0.09561
629 | 0.08428
630 | 0.08454
631 | 0.08643
632 | 0.0808
633 | 0.07325
634 | 0.07099
635 | 0.07007
636 | 0.06477
637 | 0.06208
638 | 0.06135
639 | 0.05665
640 | 0.05459
641 | 0.05357
642 | 0.05615
643 | 0.05105
644 | 0.04966
645 | 0.04688
646 | 0.04784
647 | 0.04654
648 | 0.04439
649 | 0.03982
650 | 0.04131
651 | 0.04114
652 | 0.0431
653 | 0.03942
654 | 0.03972
655 | 0.04038
656 | 0.03618
657 | 0.0372
658 | 0.03462
659 | 0.03164
660 | 0.02975
661 | 0.02597
662 | 0.03088
663 | 0.03031
664 | 0.02654
665 | 0.02475
666 | 0.02657
667 | 0.02299
668 | 0.02504
669 | 0.02299
670 | 0.01994
671 | 0.02054
672 | 0.02064
673 | 0.01974
674 | 0.01994
675 | 0.01593
676 | 0.01799
677 | 0.01769
678 | 0.0162
679 | 0.01805
680 | 0.0164
681 | 0.01577
682 | 0.01328
683 | 0.01507
684 | 0.01398
685 | 0.01388
686 | 0.01355
687 | 0.01219
688 | 0.01209
689 | 0.01
690 | 0.00987
691 | 0.0113
692 | 0.01024
693 | 0.01103
694 | 0.01027
695 | 0.0101
696 | 0.00974
697 | 0.0102
698 | 0.00931
699 | 0.00997
700 | 0.00944
701 | 0.00885
702 | 0.00729
703 | 0.00878
704 | 0.00881
705 | 0.00795
706 | 0.00702
707 | 0.00795
708 | 0.00656
709 | 0.00755
710 | 0.00755
711 | 0.00792
712 | 0.00775
713 | 0.00679
714 | 0.00732
715 | 0.00633
716 | 0.00633
717 | 0.00474
718 | 0.00573
719 | 0.00769
720 | 0.00928
721 | 0.00971
722 | 0.00961
723 | 0.00938
724 | 0.00782
725 | 0.00649
726 | 0.00586
727 | 0.0055
728 | 0.00282
729 | 0.00454
730 | 0.00318
731 | 0.0056
732 | 0.00504
733 | 0.00384
734 | 0.00371
735 | 0.0053
736 | 0.00414
737 | 0.00494
738 | 0.00371
739 | 0.00298
740 | 0.00345
741 | 0.00285
742 | 0.00328
743 | 0.00388
744 | 0.00371
745 | 0.00417
746 | 0.00325
747 | 0.00401
748 | 0.00404
749 | 0.00378
750 | 0.00388
751 | 0.00272
752 | 0.00441
753 | 0.00414
754 | 0.00285
755 | 0.00358
756 | 0.00394
757 | 0.00348
758 | 0.00182
759 | 0.00288
760 | 0.00308
761 | 0.00348
762 | 0.00494
763 | 0.00407
764 | 0.00205
765 | 0
766 | 0.00222
767 | 0.00139
768 | 0.00209
769 | 0.00099384
770 | 0.00285
771 | 0.00162
772 | 0.00212
773 | 0.00235
774 | 0.00199
775 | 0.00129
776 | 0.00099384
777 | 0.00169
778 | 0.00113
779 | 0.00301
780 | 0.00159
781 | 0.00321
782 | 0.00129
783 | 0.00133
784 | 0.00229
785 | 0.00345
786 | 0.00149
787 | 0.00285
788 | 0.00013251
789 | 0.00136
790 | 0.00417
791 | 0.00908
792 | 0.01921
793 | 0.03485
794 | 0.04787
795 | 0.05711
796 | 0.05834
797 | 0.04906
798 | 0.03727
799 | 0.02534
800 | 0.01385

## DLS
X Volume | AuNPs | SNAs
0.4 | 0 | 0
0.463 | 0 | 0
0.536 | 0 | 0
0.621 | 0 | 0
0.719 | 0 | 0
0.833 | 0 | 0
0.965 | 0 | 0
1.12 | 0 | 0
1.29 | 0 | 0
1.5 | 0 | 0
1.74 | 0 | 0
2.01 | 0 | 0
2.33 | 0 | 0
2.7 | 0 | 0
3.12 | 0 | 0
3.62 | 0 | 0
4.19 | 0 | 0
4.85 | 0 | 0
5.61 | 0 | 0
6.5 | 0 | 0
7.53 | 0 | 0
8.72 | 0 | 0
10.1 | 0 | 0
11.7 | 0 | 0
13.5 | 0 | 0
15.7 | 0 | 0
18.2 | 0 | 0
21 | 0 | 0
24.4 | 1.91 | 0
28.2 | 7.72 | 0
32.7 | 14.6 | 1.31
37.8 | 18.2 | 6
43.8 | 17.7 | 12.6
50.7 | 14.4 | 16.7
58.8 | 10.2 | 16.5
68.1 | 6.47 | 13.3
78.8 | 3.75 | 9.49
91.3 | 2.1 | 6.45
106 | 1.23 | 4.63
122 | 0.789 | 3.74
142 | 0.514 | 3.27
164 | 0.287 | 2.73
190 | 0.109 | 1.92
220 | 0.0196 | 1.01
255 | 0 | 0.331
295 | 0 | 0.0488
342 | 0 | 0
396 | 0 | 0
459 | 0 | 0
531 | 0 | 0
615 | 0 | 0
712 | 0 | 0
825 | 0 | 0
955 | 0 | 0
1110 | 0 | 0
1280 | 0 | 0
1480 | 0 | 0
1720 | 0 | 0
1990 | 0 | 0
2300 | 0 | 0
2670 | 0 | 0
3090 | 0 | 0
3580 | 0 | 0
4150 | 0 | 0
4800 | 0 | 0
5560 | 0 | 0
6440 | 0 | 0
7460 | 0 | 0
8630 | 0 | 0