## Sheet1
Computation for preparing photon-upconversion nanoparticles with carboxylated silica shell
Set the values in the green cells
| Nanoparticle diameter less than 60 nm | Nanoparticle diameter from 60 to 100 nm | Nanoparticle diameter more than 100 nm
Nanoparticle diameter (nm) | 50 | 75 | 120
Nanoparticle mass (mg) | 30 | 10 | 10
Nanoparticle dispersion volume (mL) | 2 | 0.5 | 0.5
Igepal CO-520 (g) | 0.61123926 | 0.1358309 | 0.1697887
Cyclohexane (mL) | 5.750686 | 1.222375 | 1.652968
Tetraethyl orthosilicate (the first addition; µL) | 34.03926 | 7.56428 | 9.45535
NH4OH 12.5% (uL) | 37.443852 | 16.641712 | 20.80214
Tetraethyl orthosilicate (the second addition; µL) | 8.584 | 1.907556 | 2.384444
Carboxyethylsilanetriol, disodium salt, 25% in water (µL) | 17.168 | 3.815111 | 4.768889