## contact samples
contact sample no. | conditioning | [11 empty] | use-wear experiment (MC given as per reading of conductance meter) | [18 empty] | photographic documentation |  |  |  | determination of moisture content (oven-drying method)
| start date | wt1before | wt2before | wt3before | weightbf. | target wt | cyc. | end date | wt1after | wt2after | wt3after | weightaf. | date | wt1before | wt2before | wt3before | weightbf. | MC1bf. | MC2bf. | MC3bf. | MCbf. | used with sample | wt1after | wt2after | wt3after | weightaf. | wtremoved | MC1af. | MC2af. | MC3af. | MCaf. | date | filename image (full view) | filename image top (notch) | filename(s) image(s) (comparative) | start datedry | start daterec. | filename (xlsx) | end date | weight | MC | dry wtrem.
ConSam-1 | 2021-05-19 | 1302.6 | 1302.5 | 1302.4 | 1302.5 | 1758.375 | 1 | 2021-05-21 | 1809.7 | 1809.5 | 1809.3 | 1809.5 | 2021-05-21 | 2389.5 | 2389.2 | 2389.1 | 2389.267 | 38% | 39% | 42% | 39.67% | Sam-1 | 1580.4 | 1580.2 | 1580.8 | 1580.467 | 808.8 | 41% | 40% | 41% | 40.67% | 2021-05-21 | ConSam-1_2021-05-21 | ConSam-1_notch_2021-05-21 | ConSam_1+2_2021-05-21 | 2021-05-08 | 2021-05-31 | drying-log_template_2021-06-28 | 2021-06-02 | 781.27 | 102.3% | 399.8023
ConSam-2 | 2021-05-19 | 1326.6 | 1326.5 | 1326.7 | 1326.6 | 1790.91 | 1 | 2021-05-21 | 1878.2 | 1878.3 | 1878.1 | 1878.2 | 2021-05-21 | 1878.2 | 1878.3 | 1878.1 | 1878.2 | 36% | 37% | 38% | 37% | Sam-2 | 1810.5 | 1810.7 | 1810.6 | 1810.6 | 67.6 | 40% | 35% | 36% | 37% | 2021-05-21 | ConSam-2_2021-05-21 | ConSam-2_notch_2021-05-21 | ConSam_1+2_2021-05-21 | 2021-05-08 | 2021-06-04 | drying-log_template_2021-06-28 | 2021-06-04 | 1185.5 | 52.73% | 44.26111
ConSam-3 | 2021-06-10 | 1378.3 | 1378.3 | 1378.2 | 1378.267 | 1860.66 | 1 | 2021-06-11 | 2512.5 | 2511.6 | 2512.2 | 2512.1 | 2021-06-11 | 2512.5 | 2511.6 | 2512.2 | 2512.1 | 40% | 38% | 38% | 38.67% | Sam-3 | 2419.5 | 2419.6 | 2419.4 | 2419.5 | 92.6 | 41% | 40% | 40% | 40.33% | 2021-06-11 | ConSam-3_2021-06-11 | ConSam-3_notch_2021-06-11 |  | 2021-06-11
ConSam-4 | 2021-06-10 | 1394.3 | 1394.6 | 1394.5 | 1394.467 | 1882.53 | 1 | 2021-06-11 | 2604.9 | 2604.3 | 2604.7 | 2604.633 | 2021-06-11 | 2604.9 | 2604.3 | 2604.7 | 2604.633 | 40% | 39% | 38% | 39% | Sam-4 | 1930 | 1930 | 1930.2 | 1930.067 | 674.5667 | 37% | 38% | 36% | 37% | 2021-06-11 | ConSam-4_2021-06-11 | ConSam-4_notch_2021-06-11 |  | 2021-06-11
ConSam-5 | 2021-06-13 | 1368.9 | 1368.9 | 1368.9 | 1368.9 | 1848.015 | 1 | 2021-06-14 | 2392.7 | 2392.5 | 2392.7 | 2392.633 | 2021-06-14 | 2392.7 | 2392.5 | 2392.7 | 2392.633 | 44% | 37% | 38% | 39.67% | Sam-5 | 2123.9 | 2123.7 | 2124 | 2123.867 | 268.7667 | 42% | 41% | 39% | 40.67% | 2021-06-14 | ConSam-5_2021-06-14 | ConSam-5_notch_2021-06-14 |  | 2021-06-14
ConSam-6 | 2021-06-13 | 1785.1 | 1785.2 | 1784.7 | 1785 | 2409.75 | 3 | 2021-06-16 | 2341.4 | 2341.2 | 2341.1 | 2341.233 | 2021-06-16 | 2445.6 | 2445.3 | 2445.5 | 2445.467 | 41% | 42% | 39% | 40.67% | Sam-6 | 2033.8 | 2034.2 | 2023.1 | 2030.367 | 415.1 | 20% | 41% | 19% | 26.67% | 2021-06-16 | ConSam-6_2021-06-16 | ConSam-6_notch_2021-06-16 |  | 2021-06-16
ConSam-7 | 2021-06-14 | 1330 | 1329.9 | 1330.1 | 1330 | 1795.5 | 1 | 2021-06-15 | 2514.5 | 2514.2 | 2514.6 | 2514.433 | 2021-06-15 | 2514.5 | 2514.2 | 2514.6 | 2514.433 | 36% | 41% | 41% | 39.33% | Sam-7 | 2435.4 | 2435.7 | 2435.6 | 2435.567 | 78.86667 | 37% | 38% | 39% | 38% | 2021-06-15 | ConSam-7_2021-06-15 | ConSam-7_notch_2021-06-15 |  | 2021-06-15